## Sheet1
Supplementary Information C: Database of electrical conductivity
Composition | Electrical conductivity (S/m) | Source
Zr98Mo1Sn1 | 24200 | Materials Platform for Data Science (https://mpds.io/#start)
Zr30Mo66.7Al3.3 | 112000
Zr16.67Mo66.66Al16.67 | 14500
Zr16.5Mo67Al16.5 | 46600
Zr64.3Mo28.6Ni7.1 | 31500
Zr66.66Mo16.67Ni16.67 | 17800
Zr28.8Mo5.1Ni66.1 | 6330
Zr3Mo50Ni47 | 23200
Zr33.3Cr33.3Mo13.4Ni2 | 37700
Zr64.3Mo28.6Co7.1 | 22800
Zr33.33Mo36.67Co30 | 25000
Zr90.3Nb4.9Mo4.8 | 24000
Zr30Mo66.67Si3.33 | 61600
Zr25Mo67Si8 | 24200
Zr25Mo66.7Si8.3 | 28400
Zr64.3Mo28.6Fe7.1 | 25600
Zr33.4Mo33.3Fe33.3 | 35200
Zr33.33Mo1.67Fe65 | 42700
Zr33.34Cr33.33Mo13.33Fe20 | 92600
Zr24Ti8V34Mo26Mn5Ni3 | 32100
Hf16.7Zr16.7Ti16.7Ta16.7Nb16.6Mo16.6 | 35000
Hf20Zr20Ti20Ta20Mo20 | 61700
Zr33.33Cr40Mo26.67 | 41000
Zr33.34Cr33.33Mo33.33 | 69600
Zr5Cr5Mo90 | 75900
Zr33.34Cr33.33Mo13.33Co20 | 54300
Hf17Zr16Mo67 | 53900
Hf16.67Zr16.67Mo66.66 | 90800
Zr16Ti17Mo67 | 71300
Zr16.67Ti16.67Mo66.66 | 83100
Zr33.4V33.3Mo33.3 | 35200
Zr25Mo75 | 92000
Zr50Nb12.5Al37.5 | 1460
Zr25Nb15Al60 | 534
Zr12.5Nb12.5Al75 | 188
Zr13.5Nb53.5Al33 | 4570
Zr8.33Nb25Co66.67 | 15000
Zr45Nb5Co50 | 16900
Zr10Nb80Co10 | 25800
Zr73.75Nb1.25Fe25 | 39700
Zr59.67Nb7Fe33.33 | 17400
Zr36Nb7.4Fe56.6 | 30500
Zr94Nb3Fe3 | 27300
Zr30Nb8.67Fe61.33 | 30000
Zr9Nb84Fe7 | 31100
Hf20Zr20Ti20Ta20Nb20 | 22400
Hf27.5Zr27.5Ti35Ta5Nb5 | 23500
Zr16.67Nb16.67V16.67Mn6.66Fe6.66Ni36.67 | 24800
Hf25Zr25Ta25Nb25 | 30700
Hf60Zr30Nb30 | 31400
Zr16.67Nb16.67Cr66.66 | 46100
Zr33.34Nb13.33V53.33 | 23100
Zr33.34Nb33.33V33.33 | 24700
Zr33Nb44V23 | 28600
Zr98Nb2 | 25300
Zr97.5Nb2.5 | 23700
Zr95Nb5 | 28300
Zr68.6Nb31.4 | 23300
Zr48Ti48Nb4 | 25000
Zr4Ti71Nb25 | 25100
Ti33.34Ni33.33Sn33.33 | 6240 | H. Muta, T. Kanemitsu, K. Kurosaki, S. Yamanaka, High-temperature thermoelectric properties of Nb-doped MNiSn (M = Ti, Zr) half-Heusler compound, Journal of Alloys and Compounds 469(1-2) (2009) 50-55.
Zr8Nb85Ni7 | 40100
Zr33.34Ni33.33Sn33.33 | 7410 | Materials Platform for Data Science (https://mpds.io/#start)
Zr33.34V43.33Ru23.33 | 45200
Zr95Ru5 | 21200
Zr50Ru50 | 10300
Zr33.34Ru66.66 | 20500
Ag15.83Cu67.5Zr16.67 | 7540
Zr24.33Ta9Fe66.67 | 17900
Zr16Ta17.33Fe66.67 | 40300
Zr16.67Ta16.66Cr66.67 | 50000
Zr16.67Ta16.66Co66.67 | 13700
Zr8.34Ta58.33Co33.33 | 14600
Hf21Zr6.67Ta5.67Fe66.66 | 13700
Hf16.67Zr16.67Cr66.66 | 56300
Hf25Zr25Co50 | 7050
Hf13.33Zr20Fe66.67 | 24900
Hf11Zr55.67Fe33.33 | 17400
Hf40Zr26.67Fe33.33 | 12500
Hf1.33Zr25.34Mn73.33 | 39000
Hf21.66Zr10Ta1.67Ni33.33Sn33.33 | 1300
Hf10Zr10Ti30.5Ni49.5 | 11400
Hf17.6Zr23.6Ni58.8 | 10800
Hf16.66Zr16.66V66.67 | 32000
Hf50Zr50 | 23700
Hf43Zr57 | 23400
Zr37.5Ti25Sn37.5 | 1490
Zr10Ti80Sn10 | 5590
Zr62.5Al12.5Sn25 | 859
Zr89Al5Sn6 | 11200
Zr16.67Ni66.67Sn16.66 | 11400
Zr25.67Fe68.33Sn6 | 18000
Zr58.14Ni3.49Sn38.37 | 1580
Zr25Ni50Sn25 | 3500
Zr27.27Fe36.36Sn36.37 | 1580
Zr22Fe68Sn10 | 18400
Zr0.3Fe99.1Sn0.6 | 30300
Zr62.5Mn7Sn30.5 | 1440
Ag11.11Zr55.56Sn33.33 | 1450
Zr33.34Co2Ni31.33Sn33.33 | 2540
Zr11Ti26V15Cr3Mn3Ni42 | 10400
Zr16.67Ti16.67V13.33Fe40Ni13.33 | 11800
Zr7.67Ti29V18.67Mn7.67Ni37 | 12200
Zr33.33V61.67Al5 | 12900
Zr33.34V16.66Mn16.66Ni33.34 | 12900
Zr33.33V6.67Mn23.33Co33.33Ni33.34 | 13100
Zr9.33Ti28.33V16.67Cr3Ni42.67 | 14000
Zr25V32.5Cr5Ni37.5 | 15100
Zr0.6Ti6V69.4Cr15.6Ni8.4 | 16300
Zr23.53Ti5.87V23.53Ni47.07 | 19300
Zr10V10Co80 | 20900
Zr16.67Ti16.67V25Ni41.67 | 22800
Zr5Ti16V57Cr22 | 23100
Cu33.33Zr33.34V33.33 | 23100
Zr32.67V1.67Fe65.66 | 23300
Zr33.33V28.67Mn68 | 26000
Zr33.33V39Co27.67 | 28800
Zr33.33V6.67Cr26.67Co33.33 | 28800
Zr33.34V3.33Cr13.33Mn6.67Ni43.33 | 30300
Zr1Ti10V83Fe6 | 30300
Zr30Ti3.33V26.67Cr26.67Ni13.33 | 33100
Zr1Ti6V60Cr20Mn5Ni8 | 33700
Zr5Ti16V57Cr22 | 34300
Zr33.33V20Fe46.67 | 41000
Zr33.33V50Mn16.67 | 41000
Zr91.5V0.1Ni8.4 | 41100
Zr33.33V63.67Co3 | 42400
Zr33.34V13.33Mn53.33 | 50600
Zr33.34V60Ni6.66 | 51500
Zr33.34V33.33Cr33.33 | 55900
Zr30Ti3.33V6.67Mn23.33Co3.33Ni33.34 | 5710
Zr30Ti3.33V26.67Cr40 | 57900
Zr1.67Ti31.66V16.67Mn50 | 61600
Zr30Ti3.33V6.67Cr33.33Co26.67 | 66100
Cu5Zr4.8Ti15.2V54.1Cr20.9 | 69200
Zr33.34V3.33Cr13.33Mn6.67Ni44.33 | 9780
Zr33.34V66.66 | 20900
Zr66.67V33.33 | 24700
Zr33V67 | 30400
Zr5V95 | 31300
Cu6.66Zr66.67Fe26.67 | 11200
Cu6.67Zr33.33Fe53.33Co6.67 | 13500
Cu30Zr50Co20 | 15500
Cu10Zr76Ni14 | 16000
Cu25Zr16.67Ni58.33 | 18200
Cu44.86Zr7.69Al47.45 | 3210
Cu19.33Zr33.34Mn47.33 | 32300
Cu13.33Zr33.34Cr53.33 | 45100
Cu6.33Zr33.34Cr60.33 | 45600
Cu50Zr48Cr8 | 4940
Cu0.88Zr0.72Cr98.4 | 63300
Cu5Zr66.67Co28.33 | 6370
Cu29.41Zr41.18Ni29.41 | 6550
Cu12.5Zr25Al62.5 | 694
Ag15.83Cu67.5Zr16.67 | 7540
Cu12.67Zr66.67Ni20.66 | 7690
Cu14.6Zr17.08Al68.32 | 826
Cu50Zr50 | 23700
Cu33.33Zr33.34Ti33.33 | 12300
Cu83.33Zr16.67 | 13000
Cu58.82Zr41.18 | 21100
Cu78.46Zr21.54 | 27600
Cu45Zr27.5Ti27.5 | 5750
Zr33.34Co33.33Ni33.33 | 11000
Zr33.34Fe53.33Ni13.33 | 12000
Zr33.33Cr6.67Mn20Ni40 | 12600
Zr40Ti10Co40Ni10 | 13400
Zr20.69Ni27.59Al51.72 | 1510
Cu10Zr76Ni14 | 16000
Zr33.33Mn33.33Fe16.67Ni16.67 | 20000
Zr50Fe0.25Ni49.75 | 21700
Zr33.34Ni33.33Al33.33 | 2210
Zr16.67Ti16.67Cr33.33Ni33.33 | 31700
Zr33.33Cr61.67Ni5 | 34700
Zr33.34Cr33.33Mo1.33Ni30 | 37700
Zr25Ni50Al25 | 3960
Zr33.33Cr24Fe24Ni18.67 | 44700
Zr50Ni40Al10 | 5050
Zr66.67Fe16.67Ni16.66 | 5660
Zr66.67Co16.67Ni16.66 | 6830
Zr1Ni75Al24 | 8290
Zr13.89Ni22.22Al63.89 | 860
Zr10Ti40.5Ni49.5 | 11100
Zr33.33Mn25Ni41.67 | 12100
Zr45Ni55 | 18300
Zr22.22Ni77.78 | 19200
Zr66.67Ni33.33 | 20200
Zr48Ti2Ni50 | 25100
Zr75.1Ti23.8Ni1.1 | 27200
Zr2.5Ti22.5Ni75 | 27600
Zr16.67Ni83.33 | 31000
Zr64.29Mo28.57Ni7.14 | 31500
Zr20.69Ni79.31 | 35400
Zr5Ti61.67Ni33.33 | 37600
Zr27.59Ni72.41 | 6390
Zr23.75Ti1.25Ni75 | 7120
Zr50Ni50 | 8000
Zr10Mn40Ni50 | 8280
Zr33.34Ni66.66 | 9190
Zr18Ti32Ni50 | 9280
Zr25Ni75 | 9790
Zr1.67Ti31.66Mn50Al16.67 | 9480
Zr42Ti35Al24 | 9760
Zr8Ti41.5Al50.5 | 2820
Ti10Nb23.33V13.33Cr36.67Al16.67 | 11100
Ti25Nb25V25Al25 | 13500
Ti11Nb14Al75 | 198
Ti50Nb37.5Al12.5 | 31700
Ti27.5Nb12Al60.5 | 408
Ti50Nb25Al25 | 4560
Ti50.95Nb2.5Al46.55 | 5090
Ti66Nb7Mo27 | 19600
Ti16.67Nb16.67Fe66.67 | 23000
Ti79Nb18Cr3 | 23300
Ti6.25Nb18.75Ni75 | 23600
Ti67Nb33 | 24800
Ti82Nb18 | 24900
Ti47Nb50Co3 | 26800
Ti45Nb5Ni50 | 27200
Ti79Nb17Mn3 | 27300
Ti79Nb17V3 | 30900
Ti18.67Nb14.67Cr66.66 | 32600
Ti30Nb67Ni3 | 34400
Ti67Nb13Fe20 | 36300
Ti25Mo10Al65 | 1450
Ti20Cr20Mo20Fe20Ni20 | 16200
Ti22Mo3Ni75 | 21000
Ti58V21Mo21 | 21600
Ti71Ta5Mo24 | 21800
Ti87V4Mo3Al6 | 22900
Ti53Cr41Mo6 | 25300
Ti8Mo90Ni2 | 29500
Ti99Mo1 | 29900
Hf17Ti16Mo67 | 32600
Ti7.5Mo7.5Ni85 | 40900
Ti9Mo16Ni75 | 51200
Ti50Mo25Al25 | 5230
Ti35.67Cr62.33Mo2 | 54400
Ti60Mo20Al20 | 5570
Ti25Mo33Al42 | 6260
Hf16.67Ti16.67Mo66.66 | 82700
Hf64.67Ti2Ni33.33 | 8960
Hf20Ti40Ni40 | 31800
Hf30Ti20Ni50 | 11700
Hf3.33Ti43.33V16.67Ni36.67 | 29100
Hf0.04Ti19.44V75.23Ni5.28 | 19900
Hf25Ti25Ru50 | 14300
Hf40Ti60 | 23900
Hf26.66Ti6.67V66.67 | 29700
Ti12.5Ta12.5Al75 | 230
Ti66.67Ta5Co28.33 | 23100
Ti43Ta46Cr11 | 30200
Ti20Ta20Al60 | 305
Ti17.5Ta40Al42.5 | 3200
Ti13Ta83Co4 | 32300
Ti19.5Ta5.5Co75 | 33000
Ti45.5Ta3.25Co24 | 40000
Ti1.25Ta2.5V21.25Fe50Al25 | 5250
Ti90Ta10 | 26000
Ti72Ta9.5Nb18.5 | 26600
Ti50Ta50 | 27000
Ti75Ta25 | 30200
Ti20.75Ta4.25Ni75 | 32900
Ti20Ta77Ni3 | 53000
Ag33.33Ti66.67 | 11000
Ag7Ti93 | 25000
Ag50Ti50 | 5510
Ag25Ti75 | 5510
Ti50Ru20Ni30 | 16900
Ti26Ru5.2Al68.8 | 1850
Ti25.5Fe50Ru24.5 | 20600
Ti80Ru20 | 26100
Ti10Ru90 | 46200
Ti50Ru50 | 7760
Cu33.33Ti33.33Al33.34 | 1760
Cu5Ti25Co70 | 31600
Cu56.25Ti25Al18.75 | 8920
Cu25Ti50Ni25 | 11000
Cu4.5Ti50Ni70.5 | 11600
Cu33.33Zr33.33Ti33.34 | 12300
Cu50Ti50 | 15400
Cu25Ti25Ni50 | 19600
Cu66.67Ti33.33 | 18100
Cu98Ti2 | 23000
Cu57.14Ti42.86 | 24500
Cu10Ti49Ni41 | 39300
Cu97Ti0.4Sn2.6 | 53300
Cu40Ti60 | 8330
Cu33.33Ti66.67 | 9280
Ti1.5V36.96Al61.54 | 1030
Ti27.5V50Al67.5 | 1030
Hf2.33Ti39.34V27.33Cr2.67Ni28.33 | 12300
Hf2.33Ti39.67V31.67Co6.33Ni20 | 14700
Ti22Nb22V22Cr12Al22 | 18400
Ti4.9V27.8Fe67.3 | 19900
Ti45V25Cr25Co5 | 21700
Ti32V26Al42 | 2320
Ti33.34V21.33Mn40.33Fe5 | 23800
Ti76V18Al6 | 25000
Ti21.75V3.25Co75 | 25000
Ti34.6V57.7Co7.7 | 25400
Ti47.5V25Cr25Fe2.5 | 29500
Ti47V5Fe48 | 30500
Ti45V25Cr25Ni5 | 32000
Ti90V4Al6 | 32400
Ti25V20Al55 | 3310
Ti50V25Cr25 | 34400
Ti38V30Cr14Mn18 | 34600
Ti10V84Fe6 | 41700
Ti33.33V10Cr56.67 | 50400
Ti33.34V21.33Mn27Fe5Ni13.33 | 9840
Ti10Nb33.33V13.33Cr36.67Al16.67 | 11100
Ti2.3V61.7Cr20.6Mn7.5Ni7.9 | 19800
Ti1V86Fe9Al4 | 43300
Ti45.7V1.2Mn8.4Fe44.7 | 9110
Ti66.67Co16.67Ni16.66 | 12600
Ti73Fe1Ni1Al75 | 1320
Ti10Ni75Al15 | 14200
Ti31.33Co66.67Ni2 | 19600
Ti2.5Cr7.2Ni90.3 | 21300
Ti23.5Fe6.5Ni67.25Al2.75 | 23500
Ti22Co60.5Ni17.5 | 24400
Ti33.33Co64.67Ni2 | 24400
Ti60Fe6.66Ni26.67Al6.67 | 27100
Ti2.4Cr11.1Ni78.5Al8 | 27600
Ti25Co10Ni65 | 29600
Ti25Ni50.5Al24.5 | 3220
Ti21.5Ni75Al3.5 | 32400
Ti38Fe30Ni14Al18 | 3550
Ti89.5Co6Ni4.5 | 36400
Ti3Cr5.3Fe45.3Ni45.8Al0.6 | 40500
Ti50Fe3Ni47 | 16200
Ti33Ni67 | 16200
Ti18.25Ni75Sn6.75 | 18800
Ti25Ni8.25Pt66.75 | 23900
Ti50Ni50 | 45000
Ti50Fe1.5Ni2Al46.5 | 4940
Ti89.1Ni10.9 | 50200
Ti8.5Co21.5Ni70 | 23600
Ti25Co37.5Ni37.5 | 31700
Ti50Co42Ni8 | 46200
Ti35Ni1.67Al63.33 | 780
Ti10Mn40Ni50 | 15900
Ti44Ni50Sn6 | 18300
Ti49.6Ni25.8Al24.6 | 4700
Ti45.5Fe19Ni24.5Al11 | 9650
Cu31.25Au39.25Al25 | 10300
Cu31.25Au43.75Al25 | 10300
Cu33Au33Ni34 | 12500
Cu22.3Au64.8Pt12.9 | 30300
Cu50Au30Sn20 | 3740
Cu47Au40Sn13 | 3930
Cu47.4Au50.9Pt1.7 | 40100
Cu50Au45Ni5 | 43200
Ag2Cu50Au48 | 43800
Cu60Au35Fe5 | 49100
Cu60Au40 | 50800
Ag1.5Cu73.5Au25 | 53000
Au90Ta10 | 11600
Au33Ta67 | 12200
Au25Ta75 | 41200
Au12.5Ti75Pt12.5 | 13000
Au40Pt10Sn50 | 2890
Au60Pt40 | 35000
Au80Nb20 | 11900
Au66.67Nb33.33 | 20000
Au22.5Nb76Cr1.5 | 28300
Au25Nb75 | 28600
Au22.5Nb76Fe1.5 | 52400
Al65Cu20Ru15 | 25000 | B. Liu, N. Liu, Y. Wu, L. Wang, Preparation and transport properties of a bulk icosahedral quasicrystalline Ti45Zr35Ni17Cu3 alloy, Physica B: Condensed Matter 393(1-2) (2007) 316-320.
Al62.5Cu25Fe12.5 | 31000
Al64.5Cu20Ru15Si0.5 | 39000
Ag13Cu70.33Hf16.67 | 12200 | Materials Platform for Data Science (https://mpds.io/#start)
Ag90.2Cu9.8 | 47800
Cu12.5Cr12.5Pt75 | 10200
Cu25Pt75 | 10500
Cu25Pt75 | 12000
Cu12.5Mn12.5Pt75 | 13800
Cu12.5Fe25Ni12.5Pt50 | 25900
Cu12Fe67Pt51 | 26700
Cu5.2Fe44.8Pt50 | 40400
Cu75Pt25 | 42800
Cu17Ru17Pt66 | 7120
Ti77Zr19Mo3Fe1 | 37900
Ti69Nb15Zr15Fe1 | 52800
Ti77Hf11Mo9Sn3 | 14100
Ti76Ta21Mo2Zr1 | 39400
Ti74Nb22Mo1Ta3 | 51300
Ti64Nb24Zr4Sn8 | 55300
Ti66Zr20Nb12Sn2 | 10300