## Sheet1
Supplementary Information B: Database of magnetic susceptibility
Composition | Mass magnetic susceptibility (cm3·g−1) | Source
Zr100 | 1.475e-06 | H. Li, F. Zhou, L. Li, Y. Zheng, Design and development of novel MRI compatible zirconium-ruthenium alloys with ultralow magnetic susceptibility, Scientific Reports 6(1) (2016) 24414.
Zr99.5Ru0.5 | 1.28e-06
Zr99Ru1 | 1.247e-06
Zr98Ru2 | 1.251e-06
Zr97Ru3 | 1.279e-06
Zr95Ru5 | 1.297e-06
Zr99Nb1 | 1.283e-06 | F. Zhou, K. Qiu, H. Li, T. Huang, B. Wang, L. Li, Y. Zheng, Screening on binary Zr-1X (X = Ti, Nb, Mo, Cu, Au, Pd, Ag, Ru, Hf and Bi) alloys with good in vitro cytocompatibility and magnetic resonance imaging compatibility, Acta Biomaterialia 9(12) (2013) 9578-9587
Zr97Nb3 | 1.134e-06 | R. Kondo, N. Nomura, Suyalatu, Y. Tsutsumi, H. Doi, T. Hanawa, Microstructure and mechanical properties of as-cast Zr-Nb alloys, Acta Biomaterialia 7(12) (2011) 4278-4284.
Zr94Nb6 | 1.14e-06
Zr91Nb9 | 1.162e-06
Zr88Nb12 | 1.265e-06
Zr86Nb14 | 1.472e-06
Zr84Nb16 | 1.38e-06
Zr82Nb18 | 1.446e-06
Zr80Nb20 | 1.44e-06
Zr78Nb22 | 1.441e-06
Zr76Nb24 | 1.442e-06
Zr70Nb30 | 1.498e-06 | N. Nomura, Y. Tanaka, R. Kondo, H. Doi, Y. Tsutsumi, T. Hanawa, Effects of phase constitution of Zr-Nb alloys on their magnetic susceptibilities, Materials transactions 50(10) (2009) 2466-2472.
Zr60Nb40 | 1.556e-06
Zr99.5Mo0.5 | 1.12e-06 | R. Kondo, Y. Tsutsumi, H. Doi, N. Nomura, T. Hanawa, Effects of phase constitution on magnetic susceptibility and mechanical properties of Zr-rich Zr-Mo alloys, Acta Biomaterialia 7(12) (2011) 4259-4266.
Zr99Mo1 | 1.122e-06
Zr98Mo2 | 1.071e-06
Zr97Mo3 | 1.03e-06
Zr92.5Mo7.5 | 1.259e-06 | Suyalatu, N. Nomura, K. Oya, Y. Tanaka, R. Kondo, H. Doi, Y. Tsutsumi, T. Hanawa, Microstructure and magnetic susceptibility of as-cast Zr-Mo alloys, Acta Biomaterialia 6(3) (2010) 1033-1038.
Zr90Mo10 | 1.285e-06
Zr85Mo15 | 1.284e-06
Zr99Ag1 | 1.586e-06 | F. Zhou, K. Qiu, H. Li, T. Huang, B. Wang, L. Li, Y. Zheng, Screening on binary Zr-1X (X = Ti, Nb, Mo, Cu, Au, Pd, Ag, Ru, Hf and Bi) alloys with good in vitro cytocompatibility and magnetic resonance imaging compatibility, Acta Biomaterialia 9(12) (2013) 9578-9587
Zr96Ag4 | 1.057e-06 | H. Imai, Y. Tanaka, N. Nomura, H. Doi, Y. Tsutsumi, T. Ono, T. Hanawa, Magnetic susceptibility, artifact volume in MRI, and tensile properties of swaged Zr-Ag composites for biomedical applications, Journal of the mechanical behavior of biomedical materials 66 (2017) 152-158.
Zr84Ag16 | 9.13e-07
Zr64Ag36 | 6.56e-07
Zr36Ag64 | 3.63e-07
Zr19Ag81 | 1.65e-07
Zr67Hf33 | 2.239e-06 | Y.H.R. Chang, T.L. Yoon, T.L. Lim, M.H. Tuh, Magnetic resonance imaging (MRI) compatible ZrX (X = Hf, Mo and Ru) alloys with enhanced mechanical properties as alternative biomedical applications, Scripta Materialia 178 (2020) 82-85.
Zr99Ti1 | 1.357e-06 | F. Zhou, K. Qiu, H. Li, T. Huang, B. Wang, L. Li, Y. Zheng, Screening on binary Zr-1X (X = Ti, Nb, Mo, Cu, Au, Pd, Ag, Ru, Hf and Bi) alloys with good in vitro cytocompatibility and magnetic resonance imaging compatibility, Acta Biomaterialia 9(12) (2013) 9578-9587
Zr99Cu1 | 1.247e-06
Zr99Au1 | 1.342e-06
Zr99Pd1 | 1.234e-06
Zr99Hf1 | 1.405e-06
Zr99Bi1 | 1.433e-06
Zr2Nb68Ta30 | 1.87e-06 | H.-Z. Li, J. Xu, MRI compatible Nb-Ta-Zr alloys used for vascular stents: Optimization for mechanical properties, Journal of the Mechanical Behavior of Biomedical Materials 32 (2014) 166-176.
Zr58Nb2Ta40 | 1.731e-06
Zr2Nb48Ta50 | 1.555e-06
Zr2Nb38Ta60 | 1.416e-06
Zr2Nb28Ta70 | 1.28e-06
Ti25Zr25Nb25Ta25 | 2.45e-06 | Y. Yuan, Y. Wu, Z. Yang, X. Liang, Z. Lei, H. Huang, H. Wang, X. Liu, K. An, W. Wu, Z. Lu, Formation, structure and properties of biocompatible TiZrHfNbTa high-entropy alloys, Materials Research Letters 7(6) (2019) 225-231.
Ti45Zr45Nb5Ta5 | 2.58e-06
Ti15Zr15Nb35Ta35 | 1.71e-06
Zr61Ti2Cu25Al12 | 1.163e-06 | D.-B. Zhou, S.-P. Wang, S.-G. Wang, H.-J. Ai, J. Xu, Bulk Metallic Glasses: MRI Compatibility and Its Correlation with Magnetic Susceptibility, Journal of Materials Science & Technology 32(6) (2016) 496-504.
Zr97.5Nb2.5 | 1.287e-06 | F. Zhou, K. Qiu, D. Bian, Y. Zheng, J. Lin, A Comparative in vitro study on biomedical Zr-2.5 X (X = Nb, Sn) Alloys, Journal of Materials Science & Technology 30(4) (2014) 299-306.
Zr97.5Sn2.5 | 1.364e-06
Zr84Nb12Sn4 | 1.42e-06 | N.M. Eldabah, A. Shoukry, W. Khair-Eldeen, S. Kobayashi, M.A.-H. Gepreel, Design and characterization of low Young’s modulus Ti-Zr-Nb-based medium entropy alloys assisted by extreme learning machine for biomedical applications, Journal of Alloys and Compounds 968 (2023).
Zr52.5Al10Ti5Cu17.9Ni14.6 | 0.000109 | J. Horton, D. Parsell, Biomedical potential of a zirconium-based bulk metallic glass, MRS Online Proceedings Library (OPL) 754 (2002) CC1. 5.
Zr80Nb14Ta5Mo1 | 1.696e-05 | M. Ashida, Y. Tsutsumi, K. Homma, P. Chen, M. Shimojo, T. Hanawa, Design of Zirconium Quaternary System Alloys and Their Properties, Materials Transactions 61(4) (2020) 776-781.
Zr75Nb14Ta10Mo1 | 1.734e-05
Zr92Si7Sn1 | 1.3e-08 | M. Kim, C. Kim, Design of Zr-7Si-xSn Alloys for Biomedical Implant Materials, Journal of the Korean Society for Heat Treatment 35(1) (2022) 8-19.
Zr88Si7Sn5 | 1.4e-08
Zr83Si7Sn10 | 1.2e-08
Zr78Si7Sn15 | 1.1e-08
Zr99Cu1 | 2.518e-07 | S.-P. Hong, Y.-M. Ko, C.-S. Kim, Magnetic Susceptibility of Zr-Cu Binary Alloys, Materials Transactions 55(10) (2014) 1634-1636.
Zr95Cu5 | 2.052e-07
Zr90Cu10 | 2.145e-07
Zr85Cu15 | 2.238e-07
Zr80Nb16Ti4 | 1.83e-06 | R. Xue, D. Wang, D. Yang, L. Zhang, X. Xu, L. Liu, D. Wu, Novel Biocompatible Zr-Based Alloy with Low Young’s Modulus and Magnetic Susceptibility for Biomedical Implants, Materials 13(22) (2020).
Zr76Nb16Ti8 | 1.97e-06
Zr72Nb16Ti12 | 2.04e-06
Zr68Nb16Ti16 | 2.17e-06
Zr92Cu7Sn1 | 1.2e-06 | M.-S. Kim, C.-S. Kim, Zr-7Cu Alloy Design According to Sn Content for Bio-Metallic Materials, Korean Journal of Materials Research 31(12) (2021) 690-696.
Zr88Cu7Sn5 | 1e-06
Zr83Cu7Sn10 | 1.2e-06
Zr78Cu7Sn15 | 1.3e-06
Zr88Nb8Sn4 | 1.176e-06 | R. Xue, D. Wang, Y. Tian, J. Wang, L. Liu, L. Zhang, Zr-xNb-4Sn alloys with low Young’s modulus and magnetic susceptibility for biomedical implants, Progress in Natural Science: Materials International 31(5) (2021) 772-778.
Zr87Nb9Sn4 | 1.294e-06
Zr86Nb10Sn4 | 1.456e-06
Zr92Mo4Sn4 | 1.22e-06 | S. Guo, Y. Shang, J. Zhang, J. Zhang, Q. Meng, X. Cheng, X. Zhao, A metastable β-type Zr-4Mo-4Sn alloy with low cost, low Young's modulus and low magnetic susceptibility for biomedical applications, Journal of Alloys and Compounds 754 (2018) 232-237.
Zr90Ta10 | 1.047488e-06 | A.T. Tsuno, Y. Tanaka, R. Kondo, N. Nomura, Y. Tsutsumi, T. Hanawa, Effect of Ta content on the magnetic susceptibility of Zr-Ta binary alloys preventing artefacts for MRI, Advances in Materials and Processing Technologies 2(4) (2016) 606-614.
Zr87Ta13 | 1.017218e-06
Zr85Ta15 | 1.067742e-06
Zr82Ta18 | 1.075642e-06
Zr80Ta20 | 9.903868e-07
Zr75Ta25 | 1.056882e-06
Zr70Ta30 | 1.016219e-06
Zr65Ta35 | 1.006386e-06
Zr60Ta40 | 9.304935e-07
Zr50Ta50 | 9.225712e-07
Zr76Nb16Ti4Sn4 | 1.5271e-06 | R.-h. Xue, D. Wang, Y.-y. Tian, Z.-x. Deng, L.-b. Liu, L.-g. Zhang, Effect of Sn on elastic modulus and magnetic susceptibility of Zr-16Nb-xTi (x = 4 wt%, 6 wt%) alloys, Journal of Central South University 30(2) (2023) 412-418.
Zr74Nb16Ti4Sn6 | 1.2241e-06
Zr64Nb16Ti16Sn4 | 1.7702e-06
Zr62Nb16Ti16Sn6 | 1.2843e-06
Ti100 | 3.006e-06 | E.W. Collings, J.C. Ho, Magnetic Susceptibility and Low-Temperature Specific Heat of High-Purity Titanium, Physical Review B 2(2) (1970) 235-244.
Ti47Cu38Zr7.5Fe2.5Sn2Si1Ag2 | 2.059e-06 | D.-B. Zhou, S.-P. Wang, S.-G. Wang, H.-J. Ai, J. Xu, Bulk Metallic Glasses: MRI Compatibility and Its Correlation with Magnetic Susceptibility, Journal of Materials Science & Technology 32(6) (2016) 496-504.
Ti90Al6V4 | 3.17e-06 | N. Nomura, Y. Tanaka, R. Kondo, H. Doi, Y. Tsutsumi, T. Hanawa, Effects of phase constitution of Zr-Nb alloys on their magnetic susceptibilities, Materials transactions 50(10) (2009) 2466-2472.
Ti48Zr34Nb17Mo1 | 2.004e-06 | N.M. Eldabah, A. Shoukry, W. Khair-Eldeen, S. Kobayashi, M.A.-H. Gepreel, Design and characterization of low Young’s modulus Ti-Zr-Nb-based medium entropy alloys assisted by extreme learning machine for biomedical applications, Journal of Alloys and Compounds 968 (2023).
Ti48Zr37Nb14Mo1 | 2.459e-06
Ti48Zr40Nb11Mo1 | 2.662e-06
(TiZrHf)82Nb5Ta5Al8 | 1.486e-06 | N. Hashimoto, Y. Al-Zain, A. Yamamoto, T. Koyano, H.Y. Kim, S. Miyazaki, Novel beta-type high entropy shape memory alloys with low magnetic susceptibility and high biocompatibility, Materials Letters 287 (2021).
Ti63Nb33Sn4 | 2.69e-06 | S. Guo, Y. Shang, J. Zhang, J. Zhang, Q. Meng, X. Cheng, X. Zhao, A metastable β-type Zr-4Mo-4Sn alloy with low cost, low Young's modulus and low magnetic susceptibility for biomedical applications, Journal of Alloys and Compounds 754 (2018) 232-237.
Ti87Al6Nb7 | 2.792e-06 | S. Guo, Y. Shang, J. Zhang, J. Zhang, Q. Meng, X. Cheng, X. Zhao, A metastable β-type Zr-4Mo-4Sn alloy with low cost, low Young's modulus and low magnetic susceptibility for biomedical applications, Journal of Alloys and Compounds 754 (2018) 232-237.
Ti50Ni50 | 2.83e-06 | D. Chovan, A. Gandhi, J. Butler, S.A.M. Tofail, Static magnetic susceptibility of radiopaque NiTiPt and NiTiEr, Journal of Magnetism and Magnetic Materials 452 (2018) 451-457.
Ti44Ni50Er6 | 3.8e-05
Ti42.5Ni50Er7.5 | 4.85e-05
Ti41Ni50Er9 | 5.31e-05
Ti40Ni50Er10 | 6.02e-05
Ti37.5Ni50Er12.5 | 7.1e-05
Ti35Ni50Er15 | 7.89e-05
Ti42.5Ni50Pt7.5 | 1.75e-06
Nb100 | 2.073e-06 | N. Nomura, Y. Tanaka, R. Kondo, H. Doi, Y. Tsutsumi, T. Hanawa, Effects of phase constitution of Zr-Nb alloys on their magnetic susceptibilities, Materials transactions 50(10) (2009) 2466-2472.
Cu100 | -8.591e-06 | J.F. Schenck, The role of magnetic susceptibility in magnetic resonance imaging: MRI magnetic compatibility of the first and second kinds, Medical physics 23(6) (1996) 815-850.
Cu50.4Ni5.6Ti31Zr13 | 1.512e-06 | D.-B. Zhou, S.-P. Wang, S.-G. Wang, H.-J. Ai, J. Xu, Bulk Metallic Glasses: MRI Compatibility and Its Correlation with Magnetic Susceptibility, Journal of Materials Science & Technology 32(6) (2016) 496-504.
Au100 | -0.00014 | J.F. Schenck, The role of magnetic susceptibility in magnetic resonance imaging: MRI magnetic compatibility of the first and second kinds, Medical physics 23(6) (1996) 815-850.
Au49Ag5.5Pd2.3Cu26.9Si16.3 | -2.61e-07 | D.-B. Zhou, S.-P. Wang, S.-G. Wang, H.-J. Ai, J. Xu, Bulk Metallic Glasses: MRI Compatibility and Its Correlation with Magnetic Susceptibility, Journal of Materials Science & Technology 32(6) (2016) 496-504.
Au90Ta10 | -7.1e-08 | S. Inui, E. Uyama, K. Hamada, Volume magnetic susceptibility design and hardness of Au-Ta alloys and Au-Nb alloys for MRI-compatible biomedical applications, Biomedical Physics & Engineering Express 3(1) (2017) 015025.
Au85Ta15 | -4.64e-08
Au80Ta20 | -4.76e-09
Au70Ta30 | 5.89e-08
Au52Ta48 | 2.045e-07
Au42Ta58 | 2.759e-07
Au96Nb4 | -6.645e-08
Au94Nb6 | -4.732e-08
Au92Nb8 | -1.6e-08
Au88Nb12 | 3.55e-08
Au85Nb15 | 1.69e-08
Au81Nb19 | -1.192e-07